## Sheet1
| Proclad Hypergrade | Proclad Premium | Proclad Plus | Proclad low temp | Proclad colours
Finish | Satin finish | Satin | Gloss | Gloss | Satin/gloss
Panel size | 2.5mm thick x 1222mm wide | 2.5mm thick x 1222mm wide | 3mm thick x 1222mm wide | 3mm thick x 1222mm wide | 2.5mm thick x 1222mm wide
Length | 2440 mm or 3050mm | 2440 mm or 3050mm | 2440 mm or 3050mm | 2440 mm or 3050mm | 2440 mm or 3050mm
Material | Solid uPVC | Solid uPVC | Foam core uPVC | Solid polypropolene | Solid uPVC
Guide price | £17.72/m2 | £14.30/m2 | £14.30/m2 | £11.44/m2 | £17.67-£37.03/m2

## PunchList
Font for finishes